## Sheet1
Pin | phi flux | Jsc | Jsc EQE | Voc | Voc_cor | FF | FF_cor | eff | eff_cor | Rptotal | Rpphoto | Rpdark
mW/cm² | m-2s-1 | mA/cm² | mA/cm² | V | V |  |  | % | % | m Ohm.cm² | m Ohm.cm² | m Ohm.cm²
63.23572 | 1.9379e+21 | 17.52425 | 13.5232 | 0.8398743 | 0.8348014 | 69.09242 | 71.56244 | 16.08132 | 12.77571 | 1.23815 | 1.252874 | 105.3531
39.98631 | 1.6298e+21 | 11.29299 | 8.53782 | 0.8307542 | 0.8245619 | 72.7886 | 74.16931 | 17.07786 | 13.0582 | 1.791427 | 1.822415 | 105.3531
19.09198 | 7.8432e+20 | 5.437045 | 4.079798 | 0.8143289 | 0.8070217 | 75.53798 | 76.05745 | 17.5177 | 13.1164 | 3.476009 | 3.594609 | 105.3531
8.858898 | 3.6944e+20 | 2.561794 | 1.893751 | 0.7962338 | 0.7912917 | 76.58064 | 76.79497 | 17.63292 | 12.9901 | 7.063504 | 7.571117 | 105.3531
4.680276 | 1.9662e+20 | 1.403262 | 1.06555 | 0.7817547 | 0.7754354 | 76.53706 | 76.46256 | 17.93947 | 13.49885 | 17.0956 | 20.40705 | 105.3531
2.213004 | 9.5652e+19 | 0.6828536 | 0.5044612 | 0.7621612 | 0.7532302 | 76.22561 | 75.90227 | 17.9264 | 13.03251 | 26.00523 | 34.52811 | 105.3531
1.024308 | 4.5133e+19 | 0.3222837 | 0.2335478 | 0.7414523 | 0.7354831 | 75.36739 | 75.10987 | 17.58225 | 12.59548 | 42.23684 | 70.50139 | 105.3531
0.6501049 | 2.9022e+19 | 0.2141099 | 0.1599621 | 0.7287138 | 0.7249622 | 75.02724 | 74.83809 | 18.0065 | 13.34971 | 63.36594 | 158.9963 | 105.3531
0.3042004 | 1.3524e+19 | 0.09983314 | 0.0749047 | 0.713726 | 0.7022695 | 74.20289 | 73.29982 | 17.3807 | 12.67523 | 144.7507 | -387.0773 | 105.3531
0.1421398 | 6.9764e+18 | 0.05151286 | 0.03500921 | 0.6858163 | 0.6715695 | 71.67489 | 69.54767 | 17.81455 | 11.50377 | 139.2295 | -432.9928 | 105.3531
0.03448239 | 3.147e+18 | 0.02323827 | 0.008498994 | 0.6595222 | 0.6437456 | 67.44787 | 64.82238 | 29.9781 | 10.28512 | 178.5181 | -257.0548 | 105.3531