## Sheet1
Pin | phi flux | Jsc | Jsc EQE | Voc | Voc_cor | FF | FF_cor | eff | eff_cor | Rptotal | Rpphoto | Rpdark
mW/cm² | m-2s-1 | mA/cm² | mA/cm² | V | V |  |  | % | % | m Ohm.cm² | m Ohm.cm² | m Ohm.cm²
63.23572 | 1.9379e+21 | 17.74699 | 14.3467 | 0.8321071 | 0.8299213 | 56.72195 | 60.99848 | 13.24624 | 11.48539 | 0.7340774 | 0.7466711 | 43.52267
39.98631 | 1.63e+21 | 11.506 | 9.061213 | 0.8266719 | 0.8228763 | 64.13536 | 66.93644 | 15.25611 | 12.48165 | 1.308939 | 1.349526 | 43.52267
19.09198 | 7.84e+20 | 5.552236 | 4.329061 | 0.8138732 | 0.8081423 | 69.52877 | 69.62235 | 16.45652 | 12.7579 | 2.714005 | 2.894501 | 43.52267
8.858898 | 3.69e+20 | 2.60283 | 2.009227 | 0.7966164 | 0.7924566 | 69.68027 | 69.67207 | 16.30892 | 12.52228 | 5.320328 | 6.061275 | 43.52267
4.680276 | 1.97e+20 | 1.408121 | 1.121299 | 0.7831162 | 0.7785186 | 69.3675 | 69.68607 | 16.34372 | 12.99765 | 8.213764 | 10.1245 | 43.52267
2.213004 | 9.57e+19 | 0.6958508 | 0.5306897 | 0.7648107 | 0.7569781 | 69.77235 | 69.54276 | 16.7792 | 12.6239 | 13.61436 | 19.81167 | 43.52267
1.024308 | 4.51e+19 | 0.3340021 | 0.2456587 | 0.7447274 | 0.7389587 | 68.93462 | 68.65938 | 16.73991 | 12.16806 | 24.36909 | 55.37388 | 43.52267
0.6501049 | 2.9e+19 | 0.2216623 | 0.1669758 | 0.7321364 | 0.7247219 | 67.37432 | 66.88192 | 16.81879 | 12.44945 | 34.01672 | 155.7445 | 43.52267
0.3042004 | 1.35e+19 | 0.1124076 | 0.07817607 | 0.7114721 | 0.700358 | 65.70703 | 64.35495 | 17.2745 | 11.58287 | 53.16032 | -240.0665 | 43.52267
0.1421398 | 6.98e+18 | 0.05595453 | 0.03653596 | 0.689037 | 0.6696292 | 62.7673 | 59.48339 | 17.02533 | 10.23847 | 74.50824 | -104.6551 | 43.52267
0.03448239 | 3.15e+18 | 0.0249877 | 0.008868415 | 0.6539861 | 0.6326128 | 56.69135 | 53.01625 | 26.86669 | 8.625726 | 123.9343 | -67.07924 | 43.52267