## Sheet1
Pin | phi flux | Jsc | Jsc EQE | Voc | Voc_cor | FF | FF_cor | eff | eff_cor | Rptotal | Rpphoto | Rpdark
mW/cm² | m-2s-1 | mA/cm² | mA/cm² | V | V |  |  | % | % | m Ohm.cm² | m Ohm.cm² | m Ohm.cm²
63.23572 | 1.9379e+21 | 18.04839 | 14.70042 | 0.8344305 | 0.8321115 | 61.07665 | 63.96652 | 14.54593 | 12.37375 | 0.964033 | 0.968972 | 189.1307
39.98631 | 1.63e+21 | 11.66019 | 9.285143 | 0.8283988 | 0.8244816 | 66.33252 | 68.1113 | 16.0236 | 13.03999 | 1.498884 | 1.510858 | 189.1307
19.09198 | 7.84e+20 | 5.621285 | 4.435919 | 0.8147371 | 0.8092912 | 70.34576 | 70.80214 | 16.87485 | 13.31324 | 11.24219 | 11.95267 | 189.1307
8.858898 | 3.69e+20 | 2.646408 | 2.058783 | 0.7977971 | 0.7938148 | 71.30829 | 71.41682 | 16.99455 | 13.175 | 5.81484 | 5.999289 | 189.1307
4.680276 | 1.97e+20 | 1.446772 | 1.140276 | 0.7838353 | 0.778898 | 70.7437 | 70.69795 | 17.14119 | 13.41608 | 8.94428 | 9.388266 | 189.1307
2.213004 | 9.57e+19 | 0.7068593 | 0.5395779 | 0.7649659 | 0.7570966 | 70.47588 | 70.04884 | 17.22001 | 12.93076 | 14.01987 | 15.14234 | 189.1307
1.024308 | 4.51e+19 | 0.3398211 | 0.2497589 | 0.7447815 | 0.7389763 | 69.11309 | 68.70568 | 17.07689 | 12.37979 | 22.01642 | 24.91696 | 189.1307
0.6501049 | 2.9e+19 | 0.2290785 | 0.1680308 | 0.7320445 | 0.7236613 | 67.40602 | 66.52412 | 17.3875 | 12.44285 | 28.75854 | 33.91563 | 189.1307
0.3042004 | 1.35e+19 | 0.1165427 | 0.07866062 | 0.7113019 | 0.6989582 | 64.9017 | 62.89932 | 17.68623 | 11.36828 | 40.66884 | 51.80944 | 189.1307
0.1421398 | 6.98e+18 | 0.05907556 | 0.03676234 | 0.6890005 | 0.6669853 | 61.18984 | 57.30877 | 17.5223 | 9.886096 | 63.00065 | 94.46881 | 189.1307
0.03448239 | 3.15e+18 | 0.02609304 | 0.008922087 | 0.6528855 | 0.6305938 | 54.79351 | 50.84756 | 27.07032 | 8.296385 | 100.4827 | 214.38 | 189.1307