## Sheet1
Pin | phi flux | Jsc | Jsc EQE | Voc | Voc_cor | FF | FF_cor | eff | eff_cor | Rptotal | Rpphoto | Rpdark
mW/cm² | m-2s-1 | mA/cm² | mA/cm² | V | V |  |  | % | % | m Ohm.cm² | m Ohm.cm² | m Ohm.cm²
63.23572 | 1.9379e+21 | 18.34918 | 14.65405 | 0.8338765 | 0.831155 | 65.43863 | 68.10276 | 15.83398 | 13.11722 | 1.233984 | 1.244616 | 144.4526
39.98631 | 1.63e+21 | 11.8753 | 9.253596 | 0.8277027 | 0.8233187 | 70.05412 | 71.90005 | 17.22032 | 13.69924 | 1.888411 | 1.913425 | 144.4526
19.09198 | 7.84e+20 | 5.734667 | 4.421405 | 0.8139366 | 0.8078865 | 74.20885 | 74.94638 | 18.14277 | 14.02201 | 3.250977 | 3.325826 | 144.4526
8.858898 | 3.69e+20 | 2.713258 | 2.052182 | 0.797047 | 0.7926599 | 75.81656 | 76.13134 | 18.508 | 13.97933 | 5.189111 | 5.382463 | 144.4526
4.680276 | 1.97e+20 | 1.453692 | 1.145431 | 0.7824683 | 0.777899 | 77.33555 | 77.49606 | 18.79519 | 14.75368 | 18.36857 | 21.0446 | 144.4526
2.213004 | 9.57e+19 | 0.7057452 | 0.542161 | 0.7639866 | 0.7562972 | 77.53698 | 77.46299 | 18.89124 | 14.35267 | 34.43429 | 45.21177 | 144.4526
1.024308 | 4.51e+19 | 0.3313827 | 0.2509815 | 0.7430402 | 0.7377275 | 77.24143 | 77.15262 | 18.56786 | 13.94626 | 56.53195 | 92.88136 | 144.4526
0.6501049 | 2.9e+19 | 0.2174564 | 0.1704683 | 0.7305123 | 0.7264173 | 77.31939 | 77.10549 | 18.89316 | 14.68695 | 90.3719 | 241.3886 | 144.4526
0.3042004 | 1.35e+19 | 0.1068947 | 0.0798149 | 0.7097611 | 0.6798421 | 76.09762 | 72.41619 | 18.97928 | 12.91719 | 124.3451 | 893.2982 | 144.4526
0.1421398 | 6.98e+18 | 0.05131251 | 0.0373029 | 0.6876961 | -0.002122604 | 74.01363 | -31.69281 | 18.37451 | 0.01765456 | 143.43 | 20261.52 | 144.4526
0.03448239 | 3.15e+18 | 0.0562186 | 0.009054754 | 0.6591831 | -17.055 | 69.66358 | -2641.601 | 74.86769 | 11830.37 | 97.33469 | 298.4058 | 144.4526