## Sheet1
Pin | phi flux | Jsc | Jsc EQE | Voc | Voc_cor | FF | FF_cor | eff | eff_cor | Rptotal | Rpphoto | Rpdark
mW/cm² | m-2s-1 | mA/cm² | mA/cm² | V | V |  |  | % | % | m Ohm.cm² | m Ohm.cm² | m Ohm.cm²
63.23572 | 1.94e+21 | 16.443 | 12.68985 | 0.8334929 | 0.829918 | 65.5514 | 67.81994 | 14.207 | 11.29501 | 0.9052486 | 0.9165744 | 73.25964
39.98631 | 1.63e+21 | 10.66904 | 8.012395 | 0.8268199 | 0.8212935 | 68.99243 | 70.66478 | 15.22041 | 11.62927 | 4.285074 | 4.551286 | 73.25964
19.09198 | 7.84e+20 | 5.177117 | 3.828552 | 0.8120063 | 0.8044101 | 72.00966 | 72.31496 | 15.85576 | 11.66512 | 4.267189 | 4.531115 | 73.25964
8.858898 | 3.69e+20 | 2.461659 | 1.777085 | 0.7940489 | 0.7886912 | 72.4883 | 72.4929 | 15.99423 | 11.46914 | 4.852686 | 5.196928 | 73.25964
4.680276 | 1.97e+20 | 1.354511 | 0.983796 | 0.7750376 | 0.7664632 | 68.40112 | 66.62144 | 15.34254 | 10.73344 | 7.186342 | 7.967951 | 73.25964
2.213004 | 9.57e+19 | 0.6710466 | 0.4656489 | 0.7516839 | 0.7364056 | 63.38833 | 59.73678 | 14.44824 | 9.256254 | 10.72437 | 12.56352 | 73.25964
1.024308 | 4.51e+19 | 0.3283579 | 0.2155699 | 0.723035 | 0.7119315 | 56.4528 | 53.74979 | 13.08463 | 8.053272 | 16.05263 | 20.55709 | 73.25964
0.6501049 | 2.9e+19 | 0.2196337 | 0.1444812 | 0.7029844 | 0.676762 | 53.46408 | 50.72118 | 12.69765 | 7.628745 | 22.48651 | 32.44539 | 73.25964
0.3042004 | 1.35e+19 | 0.110698 | 0.06764403 | 0.6496589 | 0.5034154 | 48.25706 | 40.48746 | 11.40844 | 4.53228 | 31.67833 | 55.81218 | 73.25964
0.1421398 | 6.98e+18 | 0.05471163 | 0.03161571 | 0.5601716 | -3.649744 | 43.55556 | -181.8163 | 9.391364 | 147.5987 | 38.77787 | 82.3871 | 73.25964
0.03448239 | 3.15e+18 | 0.06041992 | 0.007673539 | 0.4956121 | -33.52929 | 40.10104 | -1781.244 | 34.82413 | 13290.65 | 21.76124 | 30.9567 | 73.25964