## Sheet1
Pin | phi flux | Jsc | Jsc EQE | Voc | Voc_cor | FF | FF_cor | eff | eff_cor | Rptotal | Rpphoto | Rpdark
mW/cm² | m-2s-1 | mA/cm² | mA/cm² | V | V |  |  | % | % | m Ohm.cm² | m Ohm.cm² | m Ohm.cm²
63.23572 | 1.94e+21 | 19.24513 | 14.50523 | 0.8151811 | 0.8154876 | 56.25531 | 61.17933 | 13.95649 | 11.44417 | 1.093049 | 1.097087 | 296.9844
39.98631 | 1.63e+21 | 12.44884 | 9.162639 | 0.8154964 | 0.8133003 | 63.42773 | 67.18981 | 16.10344 | 12.52171 | 8.985147 | 9.26547 | 296.9844
19.09198 | 7.84e+20 | 5.996878 | 4.377252 | 0.8081165 | 0.8023837 | 70.95556 | 72.92194 | 18.01086 | 13.41501 | 4.15221 | 4.211087 | 296.9844
8.858898 | 3.69e+20 | 2.824435 | 2.031494 | 0.7941764 | 0.7899717 | 74.84279 | 75.83169 | 18.95042 | 13.7372 | 7.268739 | 7.451106 | 296.9844
4.680276 | 1.97e+20 | 1.491887 | 1.122173 | 0.7805272 | 0.7749111 | 77.27688 | 77.76838 | 19.22659 | 14.44919 | 25.7912 | 28.24402 | 296.9844
2.213004 | 9.57e+19 | 0.7216115 | 0.5309537 | 0.762593 | 0.7538304 | 78.08902 | 78.17054 | 19.41798 | 14.1381 | 45.10121 | 53.17686 | 296.9844
1.024308 | 4.51e+19 | 0.3369881 | 0.245756 | 0.7420411 | 0.7362865 | 78.2161 | 78.21646 | 19.09448 | 13.81715 | 75.74172 | 101.6716 | 296.9844
0.6501049 | 2.9e+19 | 0.2177246 | 0.1647707 | 0.7296369 | 0.7245189 | 78.42669 | 78.19327 | 19.16438 | 14.35871 | 122.6095 | 208.8207 | 296.9844
0.3042004 | 1.35e+19 | 0.1070414 | 0.0771292 | 0.7090132 | 0.6756832 | 77.40609 | 74.641 | 19.31175 | 12.78732 | 198.6688 | 600.1234 | 296.9844
0.1421398 | 6.98e+18 | 0.05095851 | 0.03604592 | 0.687075 | 0.3069618 | 75.88232 | 38.91814 | 18.69157 | 3.029541 | 307.2506 | -8888.305 | 296.9844
0.03448239 | 3.15e+18 | 0.05709058 | 0.008747561 | 0.6599959 | -7.694025 | 73.26535 | -737.5087 | 80.05841 | 1439.496 | -408.6115 | -171.9841 | 296.9844