## Sheet1
Pin | phi flux | Jsc | Jsc EQE | Voc | Voc_cor | FF | FF_cor | eff | eff_cor | Rptotal | Rpphoto | Rpdark
mW/cm² | m-2s-1 | mA/cm² | mA/cm² | V | V |  |  | % | % | m Ohm.cm² | m Ohm.cm² | m Ohm.cm²
63.23572 | 1.94e+21 | 19.65699 | 15.10722 | 0.8174648 | 0.8173892 | 61.95053 | 65.56251 | 15.74231 | 12.80285 | 1.225319 | 1.231097 | 261.0525
39.98631 | 1.63e+21 | 12.71095 | 9.542927 | 0.8172901 | 0.8150722 | 67.50468 | 70.18314 | 17.53786 | 13.65209 | 1.843652 | 1.856765 | 261.0525
19.09198 | 7.84e+20 | 6.128933 | 4.558981 | 0.809266 | 0.8037747 | 72.98606 | 74.14588 | 18.96116 | 14.23109 | 3.404755 | 3.449748 | 261.0525
8.858898 | 3.69e+20 | 2.891773 | 2.115807 | 0.7950909 | 0.7909906 | 75.30609 | 75.82745 | 19.54481 | 14.32498 | 7.111483 | 7.310636 | 261.0525
4.680276 | 1.97e+20 | 1.574071 | 1.179025 | 0.7822219 | 0.7763525 | 75.95293 | 75.79772 | 19.98146 | 14.82404 | 10.34761 | 10.7747 | 261.0525
2.213004 | 9.57e+19 | 0.7684433 | 0.5579667 | 0.7642688 | 0.7549782 | 75.36705 | 74.76384 | 20.00125 | 14.23155 | 15.77148 | 16.78559 | 261.0525
1.024308 | 4.51e+19 | 0.3675105 | 0.2582746 | 0.7439785 | 0.7374771 | 73.91157 | 73.4323 | 19.7293 | 13.65484 | 25.22417 | 27.92215 | 261.0525
0.6501049 | 2.9e+19 | 0.244705 | 0.1749693 | 0.7312981 | 0.7241801 | 73.14463 | 72.15049 | 20.13428 | 14.06256 | 33.12104 | 37.93391 | 261.0525
0.3042004 | 1.35e+19 | 0.1241576 | 0.08191308 | 0.7105361 | 0.655972 | 70.03672 | 54.60237 | 20.31073 | 9.644735 | 47.29317 | 57.75655 | 261.0525
0.1421398 | 6.98e+18 | 0.06226694 | 0.03828179 | 0.6883779 | 0.5227188 | 65.99542 | 5.531423 | 19.90135 | 0.7787206 | 70.5201 | 96.62108 | 261.0525
0.03448239 | 3.15e+18 | 0.0745039 | 0.009291583 | 0.6528145 | -1.499265 | 53.66884 | -714.0599 | 75.69961 | 288.4731 | 30.80994 | 34.93278 | 261.0525