## Sheet1
Pin | phi flux | Jsc | Jsc EQE | Voc | Voc_cor | FF | FF_cor | eff | eff_cor | Rptotal | Rpphoto | Rpdark
mW/cm² | m-2s-1 | mA/cm² | mA/cm² | V | V |  |  | % | % | m Ohm.cm² | m Ohm.cm² | m Ohm.cm²
63.23572 | 1.94e+21 | 19.44383 | 15.3804 | 0.8190485 | 0.8188742 | 60.88535 | 64.25704 | 15.33352 | 12.79803 | 1.210523 | 1.214165 | 403.6124
39.98631 | 1.63e+21 | 12.57278 | 9.713969 | 0.8185678 | 0.8165419 | 66.67462 | 69.25701 | 17.16071 | 13.73813 | 1.928321 | 1.937578 | 403.6124
19.09198 | 7.84e+20 | 6.056748 | 4.640954 | 0.8102634 | 0.8053719 | 72.57502 | 73.79414 | 18.65528 | 14.4469 | 3.862616 | 3.899939 | 403.6124
8.858898 | 3.69e+20 | 2.853018 | 2.153982 | 0.7960542 | 0.7923046 | 75.29485 | 75.87346 | 19.30336 | 14.61654 | 7.261731 | 7.394777 | 403.6124
4.680276 | 1.97e+20 | 1.555328 | 1.189948 | 0.7831121 | 0.7777443 | 76.07386 | 76.0185 | 19.79748 | 15.03186 | 10.6419 | 10.93009 | 403.6124
2.213004 | 9.57e+19 | 0.7534398 | 0.5631591 | 0.7648378 | 0.7565084 | 75.80999 | 75.40427 | 19.74068 | 14.51639 | 17.62282 | 18.42742 | 403.6124
1.024308 | 4.51e+19 | 0.3585751 | 0.2606973 | 0.7447277 | 0.7388732 | 74.63598 | 74.28228 | 19.45786 | 13.96886 | 33.55693 | 36.59989 | 403.6124
0.6501049 | 2.9e+19 | 0.2395733 | 0.1749259 | 0.7320425 | 0.7256298 | 73.8762 | 73.08719 | 19.92947 | 14.2701 | 37.06391 | 40.81166 | 403.6124
0.3042004 | 1.35e+19 | 0.1199487 | 0.08189531 | 0.7111239 | 0.6674079 | 71.16184 | 62.91485 | 19.95392 | 11.3043 | 54.39691 | 62.87025 | 403.6124
0.1421398 | 6.98e+18 | 0.05967696 | 0.03827466 | 0.6889282 | 0.5891919 | 67.23532 | 46.98021 | 19.44744 | 7.453625 | 74.22638 | 90.95312 | 403.6124
0.03448239 | 3.15e+18 | 0.07128224 | 0.00928984 | 0.6620192 | -0.9826258 | 61.86366 | -269.3142 | 84.66232 | 71.29487 | 46.65711 | 52.7556 | 403.6124