## Sheet1
Pin | phi flux | Jsc | Jsc EQE | Voc | Voc_cor | FF | FF_cor | eff | eff_cor | Rptotal | Rpphoto | Rpdark
mW/cm² | m-2s-1 | mA/cm² | mA/cm² | V | V |  |  | % | % | m Ohm.cm² | m Ohm.cm² | m Ohm.cm²
63.23572 | 1.94e+21 | 20.34026 | 17.17868 | 0.8201271 | 0.8188107 | 44.85416 | 48.42746 | 11.83254 | 10.77216 | 0.2118123 | 0.2141112 | 19.72758
39.98631 | 1.63e+21 | 13.55569 | 10.85631 | 0.8160295 | 0.8131896 | 52.3732 | 55.1918 | 14.48856 | 12.18533 | 0.5106184 | 0.5241862 | 19.72758
19.09198 | 7.84e+20 | 6.628872 | 5.185288 | 0.8057359 | 0.800874 | 59.48588 | 60.94579 | 16.64161 | 13.25653 | 1.586741 | 1.725529 | 19.72758
8.858898 | 3.69e+20 | 3.131881 | 2.40616 | 0.7908381 | 0.7871132 | 63.00592 | 63.73086 | 17.61548 | 13.62485 | 4.508543 | 5.844169 | 19.72758
4.680276 | 1.97e+20 | 1.646381 | 1.318001 | 0.7744473 | 0.7702697 | 60.38593 | 60.02123 | 16.45078 | 13.01943 | 7.005958 | 10.86423 | 19.72758
2.213004 | 9.57e+19 | 0.8032521 | 0.6235172 | 0.7533477 | 0.7441422 | 58.17462 | 56.20594 | 15.90738 | 11.78432 | 13.36835 | 41.47119 | 19.72758
1.024308 | 4.51e+19 | 0.3779277 | 0.288587 | 0.7266883 | 0.7200076 | 51.54517 | 49.82733 | 13.82019 | 10.10766 | 26.16123 | -80.21858 | 19.72758
0.6501049 | 2.9e+19 | 0.2404687 | 0.1913145 | 0.7073732 | 0.6994276 | 47.37325 | 43.73223 | 12.3953 | 9.001373 | 32.88646 | -49.30288 | 19.72758
0.3042004 | 1.35e+19 | 0.1198032 | 0.0895441 | 0.6564137 | 0.4674627 | 39.96067 | 39.16774 | 10.33044 | 5.389553 | 44.84172 | -35.22394 | 19.72758
0.1421398 | 6.98e+18 | 0.05826828 | 0.04184541 | 0.5274549 | -0.122402 | 37.14451 | 38.56155 | 8.031497 | -1.389553 | 55.16111 | -30.7109 | 19.72758
0.03448239 | 3.15e+18 | 0.06772865 | 0.01015417 | 0.3595174 | -18.62912 | 38.33279 | 105.7351 | 27.06857 | -580.041 | 27.0916 | -72.57614 | 19.72758