## Sheet1
Pin | phi flux | Jsc | Jsc EQE | Voc | Voc_cor | FF | FF_cor | eff | eff_cor | Rptotal | Rpphoto | Rpdark
mW/cm² | m-2s-1 | mA/cm² | mA/cm² | V | V |  |  | % | % | m Ohm.cm² | m Ohm.cm² | m Ohm.cm²
63.23572 | 1.94e+21 | 22.07547 | 17.75356 | 0.8244098 | 0.8229877 | 46.1059 | 50.11458 | 13.26928 | 11.57925 | 0.2507944 | 0.2509039 | 574.7023
39.98631 | 1.63e+21 | 14.50275 | 11.2167 | 0.8208064 | 0.8174474 | 53.43952 | 57.06256 | 15.90898 | 13.08474 | 0.7394817 | 0.7404345 | 574.7023
19.09198 | 7.84e+20 | 7.012881 | 5.358015 | 0.8099558 | 0.804577 | 62.19554 | 64.4553 | 18.50402 | 14.55389 | 2.613634 | 2.625575 | 574.7023
8.858898 | 3.69e+20 | 3.299898 | 2.486529 | 0.7951132 | 0.7912214 | 67.4878 | 68.72235 | 19.98826 | 15.26194 | 5.540876 | 5.594817 | 574.7023
4.680276 | 1.97e+20 | 1.756394 | 1.358148 | 0.7812905 | 0.7764988 | 68.63986 | 69.46531 | 20.12516 | 15.65253 | 10.76559 | 10.97111 | 574.7023
2.213004 | 9.57e+19 | 0.8500402 | 0.642601 | 0.7636269 | 0.7557815 | 70.13305 | 70.28743 | 20.57127 | 15.42528 | 18.56857 | 19.18855 | 574.7023
1.024308 | 4.51e+19 | 0.4022069 | 0.2974494 | 0.7436798 | 0.7381814 | 70.39709 | 70.41015 | 20.55699 | 15.09318 | 28.6187 | 30.11852 | 574.7023
0.6501049 | 2.9e+19 | 0.2598582 | 0.1965636 | 0.7305503 | 0.7253575 | 69.83521 | 69.55639 | 20.39283 | 15.25488 | 40.63891 | 43.73128 | 574.7023
0.3042004 | 1.35e+19 | 0.1299467 | 0.09200926 | 0.7096868 | 0.6674751 | 68.59517 | 63.39971 | 20.79533 | 12.79953 | 56.95011 | 63.21433 | 574.7023
0.1421398 | 6.98e+18 | 0.06397495 | 0.04299934 | 0.6873057 | 0.6124566 | 66.33512 | 55.18931 | 20.52049 | 10.22531 | 82.72131 | 96.63 | 574.7023
0.03448239 | 3.15e+18 | 0.07655234 | 0.01043479 | 0.6579515 | -1.052337 | 62.15739 | -186.1414 | 90.79202 | 59.27672 | 52.40174 | 57.65914 | 574.7023